## Sheet1
Site | Collection Month | Rep | initial CWD mass (g) | est init dry mass (g) | initial length (cm) | init circumference (cm) | wood volume (cm^3) | init wood density (g/cm3) | brown bag mass (g) | bag+ wet (g) | bag + dry CWD (g) | CWD Pack Dry Mass (g) | final wood density (g/cm3) | foil 1 mass (g) | foil 1 + dry CWD (g) | foil 1 + ash CWD (g) | Dry Mass (g) | Sub Ash Mass (g) | AFDM (g) | Ash Fraction | Organic Fraction | Pack AFDM (g) | AFDM Remaining | foil 2 mass (g) | foil + dry (g) | foil 2 + ground CWD (g) | Notes | Flag
Sac | 0 | A | 61.6 | 49.896 |  |  |  |  | 14.8 | 76.4 | 63.9 | 49.1 |  | 0.5369 | 1.8475 | 0.5201 | 1.3106 | -0.0168 | 1.3274 | -0.01281856 | 1.0168 | 49.92488 | 41.45749 | 0.5118 | 0.8033
Sac | 0 | B | 50.9 | 41.229 |  |  |  |  | 14.8 | 65.7 | 55.6 | 40.8 |  | 0.3631 | 0.9561 | 0.3405 | 0.593 | -0.0226 | 0.6156 | -0.0381113 | 1.0226 | 41.72208 |  | 0.3348 | 0.7014
Sac | 0 | C | 43.7 | 35.397 |  |  |  |  | 14.9 | 58.6 | 49.8 | 34.9 |  | 0.783 | 2.1625 | 0.8104 | 1.3795 | 0.0274 | 1.3521 | 0.01986227 | 0.9726 | 33.94374 |  | 0.8097 | 2.2206
Sac | 0 | D | 53.2 | 43.092 |  |  |  |  | 14.7 | 67.9 | 59.1 | 44.4 |  | 0.7298 | 2.2395 | 0.7748 | 1.5097 | 0.045 | 1.4647 | 0.02980725 | 0.955 | 42.402 |  | 0.5378 | 1.5749
Sac | 0 | E | 52.9 | 42.849 |  |  |  |  | 14.6 | 67.5 | 57.9 | 43.3 |  | 1.3263 | 2.9858 | 1.4188 | 1.6595 | 0.0925 | 1.567 | 0.05573968 | 0.9075 | 39.29475 |  | 1.1372 | 2.7265
Arb | 0 | A | 1 | [8 empty] | 1 | [15 empty] | 0
Arb | 0 | B | 1 | [8 empty] | 1 | [15 empty] | 0
Arb | 0 | C | 1 | [8 empty] | 1 | [15 empty] | 0
Sur30 | 0 | A | 1 | [8 empty] | 1 | [15 empty] | 0
Sur30 | 0 | B | 1 | [8 empty] | 1 | [15 empty] | 0
Sur30 | 0 | C | 1 | [8 empty] | 1 | [15 empty] | 0
Tito60 | 0 | A | 1 | [8 empty] | 1 | [15 empty] | 0
Tito60 | 0 | B | 1 | [8 empty] | 1 | [15 empty] | 0
Tito60 | 0 | C | 1 | [8 empty] | 1 | [15 empty] | 0
Piper | 0 | A | 1 | [8 empty] | 1 | [15 empty] | 0
Piper | 0 | B | 1 | [8 empty] | 1 | [15 empty] | 0
Piper | 0 | C | 1 | [8 empty] | 1 | [15 empty] | 0
Tac | 0 | A | 1 | [8 empty] | 1 | [15 empty] | 0
Tac | 0 | B | 1 | [8 empty] | 1 | [15 empty] | 0
Tac | 0 | C | 1 | [8 empty] | 1 | [15 empty] | 0
Arb | 1 | A | 71 | 57.51 | 18.5 | 8.5 | 78.625 | 0.9030207 | 3.6 |  | 58.3 | 54.7 | 0.6957075 | 2.96 | 5.57 | 3.36 | 2.61 | 0.4 | 2.21 | 0.1532567 | 0.8467433 | 46.31686 | 1.117213 | 2.65 | 4.88 | 4.84 |  | 0
Arb | 1 | B | 73.7 | 59.697 | 17.25 | 10.3 | 88.8375 | 0.8296046 | 3.6 |  | 70.8 | 67.2 | 0.7564373 | 2.84 | 5.42 | 3.23 | 2.58 | 0.39 | 2.19 | 0.1511628 | 0.8488372 | 57.04186 | 1.375912 | 2.6 | 4.78 | 4.76 |  | 0
Arb | 1 | C | 88.7 | 71.847 | 19 | 10.5 | 99.75 | 0.8892231 | 3.6 |  | 71.1 | 67.5 | 0.6766917 | 2.69 | 5.97 | 3.08 | 3.28 | 0.39 | 2.89 | 0.1189024 | 0.8810976 | 59.47409 | 1.43458 | 2.6 | 6.46 | 6.44 |  | 0
Sur30 | 1 | A | 34 | 27.54 | 22 | 6.5 | 71.5 | 0.4755245 | 3.5 |  | 32.7 | 29.2 | 0.4083916 | 2.86 | 5.99 | 3.12 | 3.13 | 0.26 | 2.87 | 0.08306709 | 0.9169329 | 26.77444 | 0.6458288 | 2.61 | 4.98 | 4.89 |  | 0
Sur30 | 1 | B | 77.6 | 62.856 | 23.5 | 7.75 | 91.0625 | 0.852162 | 3.6 |  | 53.4 | 49.8 | 0.5468771 | 2.51 | 7.98 | 3.21 | 5.47 | 0.7 | 4.77 | 0.1279707 | 0.8720293 | 43.42706 | 1.047508 | 2.68 | 9.25 | 8.92 |  | 0
Sur30 | 1 | C | 64.4 | 52.164 | 25.5 | 9 | 114.75 | 0.56122 | 3.6 |  | 62 | 58.4 | 0.5089325 | 2.89 | 7.84 | 3.62 | 4.95 | 0.73 | 4.22 | 0.1474747 | 0.8525253 | 49.78747 | 1.200928 | 1.43 | 4.93 | 4.87 |  | 0
Tito60 | 1 | A | 25.6 | 20.736 | 14 | 6.5 | 45.5 | 0.5626374 | 3.6 |  | 25.6 | 22 | 0.4835165 | 1.47 | 4.62 | 1.76 | 3.15 | 0.29 | 2.86 | 0.09206349 | 0.9079365 | 19.9746 | 0.4818093 | 1.48 | 4.47 | 4.45 |  | 0
Tito60 | 1 | B | 76.8 | 62.208 | 25.25 | 6.5 | 82.0625 | 0.935872 | 3.6 |  | 52.4 | 48.8 | 0.5946687 | 1.5 | 4.65 | 2.06 | 3.15 | 0.56 | 2.59 | 0.1777778 | 0.8222222 | 40.12444 | 0.9678455 | 1.42 | 4.6 | 4.57 |  | 0
Tito60 | 1 | C | 24.7 | 20.007 | 14.5 | 7 | 50.75 | 0.4866995 | 3.6 |  | 25 | 21.4 | 0.4216749 | 1.44 | 4.86 | 1.79 | 3.42 | 0.35 | 3.07 | 0.1023392 | 0.8976608 | 19.20994 | 0.4633648 | 1.39 | 4.81 | 4.8 |  | 0
Piper | 1 | A | 52.6 | 42.606 | 24 | 5.5 | 66 | 0.7969697 | 3.6 |  | 35.7 | 32.1 | 0.4863636 | 1.55 | 5.33 | 2 | 3.78 | 0.45 | 3.33 | 0.1190476 | 0.8809524 | 28.27857 | 0.6821101 | 1.42 | 5.98 | 5.86 |  | 0
Piper | 1 | B | 49.1 | 39.771 | 24.5 | 6 | 73.5 | 0.6680272 | 3.5 |  | 29.7 | 26.2 | 0.3564626 | 1.52 | 5.74 | 2.35 | 4.22 | 0.83 | 3.39 | 0.1966825 | 0.8033175 | 21.04692 | 0.5076747 | 3.03 | 6.12 | 6.08 |  | 0
Piper | 1 | C | 54 | 43.74 | 27.5 | 7 | 96.25 | 0.561039 | 3.6 |  | 34.9 | 31.3 | 0.3251948 | 2.44 | 6.6 | 3 | 4.16 | 0.56 | 3.6 | 0.1346154 | 0.8653846 | 27.08654 | 0.6533569 | 2.88 | 6.35 | 6.35 |  | 0
Tac | 1 | A | 50.1 | 40.581 | 19.5 | 8.5 | 82.875 | 0.6045249 | 3.6 |  | 53.3 | 49.7 | 0.5996983 | 2.58 | 5.82 | 3.15 | 3.24 | 0.57 | 2.67 | 0.1759259 | 0.8240741 | 40.95648 | 0.9879151 | 2.82 | 7.2 | 7.11 |  | 0
Tac | 1 | B | 41.1 | 33.291 | 17 | 9.5 | 80.75 | 0.5089783 | 3.6 |  | 45.3 | 41.7 | 0.5164087 | 2.51 | 7.82 | 3.1 | 5.31 | 0.59 | 4.72 | 0.1111111 | 0.8888889 | 37.06667 | 0.8940885 | 2.69 | 6.67 | 6.66 |  | 1
Tac | 1 | C | 50.6 | 40.986 | 19 | 8.5 | 80.75 | 0.6266254 | 3.6 |  | 54.9 | 51.3 | 0.6352941 | 2.59 | 8.51 | 2.96 | 5.92 | 0.37 | 5.55 | 0.0625 | 0.9375 | 48.09375 | 1.160074 | 2.69 | 7.99 | 7.93 |  | 1
Arb | 3 | A | 134.5 | 108.945 | 22 | 11 | 121 | 1.11157 | 3.7 |  | 87.8 | 84.1 | 0.6950413 | 2.34 | 5.43 | 2.97 | 3.09 | 0.63 | 2.46 | 0.2038835 | 0.7961165 | 66.9534 | 1.614989 | 2.53 | 5.69 | 5.37 |  | 0
Arb | 3 | B | 93.4 | 75.654 | 19 | 10 | 95 | 0.9831579 | 3.6 |  | 56.8 | 53.2 | 0.1568421 | 2.66 | 5.15 | 3.01 | 2.49 | 0.35 | 2.14 | 0.1405622 | 0.8594378 | 12.80562 | 0.3088856 | 2.52 | 5.47 | 5.42 |  | 0
Arb | 3 | C | 27.5 | 22.275 | 20.5 | 5 | 51.25 | 0.5365854 | 3.6 |  | 18.5 | 14.9 | 1.038049 | 2.28 | 6.23 | 3.04 | 3.95 | 0.76 | 3.19 | 0.1924051 | 0.8075949 | 42.96405 | 1.03634 | 2.32 | 5.5 | 5.5 |  | 0
Sur30 | 3 | A | 85.4 | 69.174 | 20 | 10 | 100 | 0.854 | 3.6 |  | 81.2 | 77.6 | 0.776 | 2.52 | 5.02 | 2.94 | 2.5 | 0.42 | 2.08 | 0.168 | 0.832 | 64.5632 | 1.557335 | 2.35 | 6.68 | 6.61 |  | 0
Sur30 | 3 | B | 61.4 | 49.734 | 18 | 9.5 | 85.5 | 0.7181287 | 3.6 |  | 55.1 | 51.5 | 0.6023392 | 2.42 | 5.56 | 2.84 | 3.14 | 0.42 | 2.72 | 0.133758 | 0.866242 | 44.61146 | 1.076077 | 2.45 | 6.39 | 6.2 |  | 0
Sur30 | 3 | C | 44.6 | 36.126 | 18.25 | 8.1 | 73.9125 | 0.6034162 | 3.6 |  | 40.8 | 37.2 | 0.5032978 | 2.5 | 6.94 | 3.21 | 4.44 | 0.71 | 3.73 | 0.1599099 | 0.8400901 | 31.25135 | 0.7538168 | 2.71 | 6.92 | 6.86 |  | 0
Tito60 | 3 | A | 21.2 | 17.172 | 24 | 5.25 | 63 | 0.3365079 | 3.6 |  | 21.2 | 17.6 | 0.2793651 | 2.73 | 6.97 | 2.75 | 4.24 | 0.02 | 4.22 | 0.004716981 | 0.995283 | 17.51698 | 0.4225287 | 2.71 | 6.93 | 6.45 |  | 0
Tito60 | 3 | B | 73.4 | 59.454 | 23.5 | 6.4 | 75.2 | 0.9760638 | 3.7 |  | 42.1 | 38.4 | 0.5106383 | 2.68 | 6.35 | 3.49 | 3.67 | 0.81 | 2.86 | 0.2207084 | 0.7792916 | 29.9248 | 0.7218188 | 2.79 | 6.12 | 6.11 |  | 0
Tito60 | 3 | C | 17 | 13.77 | 19 | 5.5 | 52.25 | 0.3253589 | 3.6 |  | 17.8 | 14.2 | 0.2717703 | 2.59 | 5.71 | 2.75 | 3.12 | 0.16 | 2.96 | 0.05128205 | 0.9487179 | 13.47179 | 0.3249544 | 2.72 | 6.21 | 6.2 |  | 0
Piper | 3 | A | 69.5 | 56.295 | 27 | 7.25 | 97.875 | 0.7100894 | 3.6 |  | 41.6 | 38 | 0.3882503 | 2.75 | 5.93 | 3.35 | 3.18 | 0.6 | 2.58 | 0.1886792 | 0.8113208 | 30.83019 | 0.7436579 | 2.84 | 6.05 | 5.64 |  | 0
Piper | 3 | B | 61 | 49.41 | 29.5 | 6.1 | 89.975 | 0.6779661 | 3.5 |  | 35.6 | 32.1 | 0.3567658 | 2.71 | 7.91 | 3.42 | 5.2 | 0.71 | 4.49 | 0.1365385 | 0.8634615 | 27.71712 | 0.6685671 | 2.88 | 7.25 | 7.24 |  | 0
Piper | 3 | C | 60.8 | 49.248 | 25 | 7 | 87.5 | 0.6948571 | 3.6 |  | 39.8 | 36.2 | 0.4137143 | 1.67 | 5.19 | 2.16 | 3.52 | 0.49 | 3.03 | 0.1392045 | 0.8607955 | 31.1608 | 0.7516325 | 1.59 | 5.75 | 5.73 |  | 0
Tac | 3 | A | 69.1 | 55.971 | 18.5 | 9.25 | 85.5625 | 0.8075968 | 3.6 |  | 64.7 | 61.1 | 0.7140979 | 2.66 | 5.29 | 3.03 | 2.63 | 0.37 | 2.26 | 0.1406844 | 0.8593156 | 52.50418 | 1.266458 | 2.47 | 6.49 | 6.46 |  | 0
Tac | 3 | B | 90.7 | 73.467 | 21.25 | 9 | 95.625 | 0.9484967 | 3.6 |  | 86.4 | 82.8 | 0.8658824 | 2.47 | 6.03 | 2.81 | 3.56 | 0.34 | 3.22 | 0.09550562 | 0.9044944 | 74.89213 | 1.80648 | 2.45 | 6.13 | 5.94 |  | 0
Tac | 3 | C | 58 | 46.98 | 17.25 | 9 | 77.625 | 0.747182 | 3.6 |  | 53.5 | 49.9 | 0.6428341 | 2.22 | 5.46 | 2.81 | 3.24 | 0.59 | 2.65 | 0.1820988 | 0.8179012 | 40.81327 | 0.9844607 | 2.33 | 5.74 | 5.68 |  | 0
Arb | 6 | A | 64.6 | 52.326 | 29.5 | 7 | 103.25 | 0.6256659 | 3.4 |  | 39.5 | 36.1 | 0.3496368 | 0.79 | 4.2 | 1.35 | 3.41 | 0.56 | 2.85 | 0.1642229 | 0.8357771 | 30.17155 | 0.7277709 | 0.86 | 4.89 | 4.83 |  | 0
Arb | 6 | B | 48.8 | 39.528 | 21 | 7 | 73.5 | 0.6639456 | 3.3 |  | 31.1 | 27.8 | 0.3782313 | 0.78 | 4.45 | 1.32 | 3.67 | 0.54 | 3.13 | 0.147139 | 0.852861 | 23.70954 | 0.5719 | 0.88 | 4.52 | 4.48 |  | 0
Arb | 6 | C | 75.6 | 61.236 | 24.5 | 8 | 98 | 0.7714286 | 3.6 |  | 49.3 | 45.7 | 0.4663265 | 0.94 | 4.88 | 1.26 | 3.94 | 0.32 | 3.62 | 0.08121827 | 0.9187817 | 41.98832 | 1.012804 | 0.94 | 4.37 | 3.94 |  | 0
Sur30 | 6 | A | 75.3 | 60.993 | 21 | 8.75 | 91.875 | 0.8195918 | 3.6 |  | 74.1 | 70.5 | 0.7673469 | 0.87 | 4.71 | 1.62 | 3.84 | 0.75 | 3.09 | 0.1953125 | 0.8046875 | 56.73046875 | 1.368401 | 0.86 | 5 | 4.96 |  | 0
Sur30 | 6 | B | 78 | 63.18 | 23 | 9.5 | 109.25 | 0.7139588 | 3.7 |  | 73.9 | 70.2 | 0.6425629 | 0.95 | 4.71 | 0.88 | 3.76 | -0.07 | 3.83 | -0.01861702 | 1.018617 | 71.50691 | 1.724825 | 1.01 | 3.95 | 3.67 |  | 0
Sur30 | 6 | C | 51.4 | 41.634 | 23.5 | 10 | 117.5 | 0.4374468 | 3.6 |  | 52.8 | 49.2 | 0.4187234 | 0.83 | 3.99 | 0.78 | 3.16 | -0.05 | 3.21 | -0.01582278 | 1.015823 | 49.97848 | 1.205536 | 0.89 | 4.2 | 3.75 |  | 0
Tito60 | 6 | A | 63.5 | 51.435 | 27 | 7.1 | 95.85 | 0.6624935 | 3.6 |  | 44.2 | 40.6 | 0.4235785 | 0.85 | 4.26 | 1.53 | 3.41 | 0.68 | 2.73 | 0.1994135 | 0.8005865 | 32.50381 | 0.7840275 | 0.89 | 4.94 | 4.56 |  | 0
Tito60 | 6 | B | 33 | 26.73 | 18.25 | 6.1 | 55.6625 | 0.5928587 | 3.6 |  | 38.3 | 34.7 | 0.6234 | 1.55 | 4.59 | 1.94 | 3.04 | 0.39 | 2.65 | 0.1282895 | 0.8717105 | 30.24836 | 0.7296234 | 0.83 | 4.91 | 4.87 |  | 1
Tito60 | 6 | C | 78.6 | 63.666 | 22.75 | 9 | 102.375 | 0.7677656 | 3.6 |  | 52.8 | 49.2 | 0.4805861 | 1.87 | 4.73 | 2.12 | 2.86 | 0.25 | 2.61 | 0.08741259 | 0.9125874 | 44.8993 | 1.08302 | 1.93 | 4.86 | 4.84 |  | 0
Piper | 6 | A | 26.5 | 21.465 | 17.5 | 7 | 61.25 | 0.4326531 | 3.5 |  | 30.2 | 26.7 | 0.4359184 | 1.04 | 4.23 | 1.5 | 3.19 | 0.46 | 2.73 | 0.1442006 | 0.8557994 | 22.84984 | 0.5511632 | 0.9 | 4.24 | 4.2 |  | 1
Piper | 6 | B | 27 | 21.87 | 17.5 | 6.5 | 56.875 | 0.4747253 | 3.4 |  | 29.8 | 26.4 | 0.4641758 | 0.76 | 4.02 | 1.1 | 3.26 | 0.34 | 2.92 | 0.1042945 | 0.8957055 | 23.64663 | 0.5703825 | 1.13 | 4.95 | 4.88 |  | 0
Piper | 6 | C | 52.9 | 42.849 | 23 | 5.75 | 66.125 | 0.8 | 3.4 |  | 32.4 | 29 | 0.4385633 | 0.82 | 3.81 | 1.64 | 2.99 | 0.82 | 2.17 | 0.2742475 | 0.7257525 | 21.04682 | 0.5076724 | 1.14 | 4.96 | 4.88 |  | 0
Tac | 6 | A | 71.8 | 58.158 | 27 | 8.5 | 114.75 | 0.6257081 | 3.4 |  | 79.7 | 76.3 | 0.6649237 | 1.01 | 5.01 | 1.37 | 4 | 0.36 | 3.64 | 0.09 | 0.91 | 69.433 | 1.6748 | 0.82 | 4.58 | 4.47 |  | 1
Tac | 6 | B | 49.3 | 39.933 | 21.2 | 10 | 106 | 0.4650943 | 3.4 |  | 61.8 | 58.4 | 0.5509434 | 0.1 | 4.02 | 1.31 | 3.92 | 1.21 | 2.71 | 0.3086735 | 0.6913265 | 40.37347 | 0.9738522 | 0.99 | 3.97 | 3.92 |  | 1
Tac | 6 | C | 114.9 | 93.069 | 18 | 12.75 | 114.75 | 1.001307 | 3.3 |  | 132.5 | 129.2 | 1.125926 | 0.76 | 4.25 | 1.27 | 3.49 | 0.51 | 2.98 | 0.1461318 | 0.8538682 | 110.3198 | 2.661034 | 1.66 | 3.57 | 3.51 |  | 1
Arb | 12 | A | 56.7 | 45.927 | 24 | 7 | 84 | 0.675 | 3.6 |  | 29.5 | 25.9 | 0.3083333 | 1.6 | 4.05 | 1.81 | 2.45 | 0.21 | 2.24 | 0.08571429 | 0.9142857 | 23.68 | 0.5711875 | 1.6 | 4.05 | 4.02 |  | 0
Arb | 12 | B | 95.5 | 77.355 | 29 | 8 | 116 | 0.8232759 | 3.6 |  | 51.1 | 47.5 | 0.4094828 | 1.53 | 4.12 | 1.99 | 2.59 | 0.46 | 2.13 | 0.1776062 | 0.8223938 | 39.06371 | 0.9422593 | 1.61 | 4.59 | 4.55 |  | 0
Arb | 12 | C | 93.3 | 75.573 | 26 | 9 | 117 | 0.7974359 | 3.8 |  | 34.5 | 30.7 | 0.2623932 | 1.57 | 4.04 | 1.51 | 2.47 | -0.06 | 2.53 | -0.0242915 | 1.024291 | 31.44575 | 0.7585059 | 1.65 | 4.22 | 4.16 |  | 0
Sur30 | 12 | A | 71.9 | 58.239 | 16.75 | 9.8 | 82.075 | 0.876028 | 3.6 |  | 56.3 | 52.7 | 0.6420956 | 1.65 | 4.12 | 1.83 | 2.47 | 0.18 | 2.29 | 0.07287449 | 0.9271255 | 48.85951 | 1.178545 | 1.61 | 4.05 | 3.86 |  | 0
Sur30 | 12 | B | 63.2 | 51.192 | 17.75 | 9.5 | 84.3125 | 0.7495923 | 3.7 |  | 48.8 | 45.1 | 0.5349148 | 1.57 | 4.09 | 1.69 | 2.52 | 0.12 | 2.4 | 0.04761905 | 0.952381 | 42.95238 | 1.036058 | 1.63 | 4.19 | 4.13 |  | 0
Sur30 | 12 | C | 203.6 | 164.916 | 21.5 | 13 | 139.75 | 1.456887 | 3.6 |  | 151.9 | 148.3 | 1.061181 | 1.6 | 4.09 | 1.61 | 2.49 | 0.01 | 2.48 | 0.004016064 | 0.9959839 | 147.7044 | 3.562792 | 1.68 | 4.34 | 4.27 |  | 0
Tito60 | 12 | A | 48.6 | 39.366 | 22.25 | 8 | 89 | 0.5460674 | 3.6 |  | 46.3 | 42.7 | 0.4797753 | 1.67 | 4.52 | 1.98 | 2.85 | 0.31 | 2.54 | 0.1087719 | 0.8912281 | 38.05544 | 0.9179388 | 1.66 | 4.61 | 4.57 |  | 0
Tito60 | 12 | B | 91.4 | 74.034 | 15.75 | 6.5 | 51.1875 | 0.5763126 | 3.6 |  | 52.4 | 48.8 | 0.9533578 | 1.64 | 4.29 | 1.58 | 2.65 | -0.06 | 2.71 | -0.02264151 | 1.022642 | 49.90491 | 1.203761 | 1.58 | 4.13 | 4.08 |  | 0
Tito60 | 12 | C | 56.1 | 45.441 | 18.75 | 9.5 | 89.0625 | 0.6298947 | 3.6 |  | 51.5 | 47.9 | 0.5378246 | 1.58 | 4.25 | 1.53 | 2.67 | -0.05 | 2.72 | -0.01872659 | 1.018727 | 48.797 | 1.177037 | 1.59 | 4.37 | 4.31 |  | 0
Piper | 12 | A | 83.2 | 67.392 | 27 | 7.5 | 101.25 | 0.8217284 | 3.6 |  | 50.6 | 47 | 0.4641975 | 1.58 | 4.07 | 1.94 | 2.49 | 0.36 | 2.13 | 0.1445783 | 0.8554217 | 40.20482 | 0.9697842 | 1.7 | 4.9 | 4.81 |  | 0
Piper | 12 | B | 51.3 | 41.553 | 21.5 | 9.25 | 99.4375 | 0.5159019 | 3.5 |  | 45.4 | 41.9 | 0.4213702 | 1.53 | 4.02 | 1.65 | 2.49 | 0.12 | 2.37 | 0.04819277 | 0.9518072 | 39.88072 | 0.9619667 | 1.61 | 4.01 | 3.96 |  | 0
Piper | 12 | C | 89.4 | 72.414 | 22 | 8.25 | 90.75 | 0.985124 | 3.6 |  | 51.3 | 47.7 | 0.5256198 | 1.55 | 4.27 | 1.89 | 2.72 | 0.34 | 2.38 | 0.125 | 0.875 | 41.7375 | 1.006754 | 1.72 | 4.23 | 4.19 |  | 0
Tac | 12 | A | 80.4 | 65.124 | 27.5 | 9.5 | 130.625 | 0.6155024 | 3.6 |  | 73.9 | 70.3 | 0.5381818 | 1.64 | 4.55 | 1.37 | 2.91 | -0.27 | 3.18 | -0.09278351 | 1.092784 | 76.82268 | 1.853047 | 1.78 | 4.77 | 4.74 |  | 0
Tac | 12 | B | 131.6 | 106.596 | 37 | 9 | 166.5 | 0.7903904 | 3.7 |  | 83.6 | 79.9 | 0.4798799 | 1.67 | 4.06 | 1.06 | 2.39 | -0.61 | 3 | -0.2552301 | 1.25523 | 100.2929 | 2.419174 | 1.38 | 4.49 | 4.46 |  | 0
Tac | 12 | C | 123.2 | 99.792 | 18 | 13 | 117 | 1.052991 | 3.6 |  | 124.2 | 120.6 | 1.030769 | 1.61 | 4.44 | 1.88 | 2.83 | 0.27 | 2.56 | 0.09540636 | 0.9045936 | 109.094 | 2.631466 | 1.55 | 4.25 | 4.17 |  | 0
Arb | 24 | A | 157.7 | 127.737 | 28 | 10 | 140 | 1.126429 | 3.7 |  | 57 | 53.3 | 0.3807143 | 1.59 | 3.4 | 0.626 | 1.81 | -0.964 | 2.774 | -0.5325967 | 1.532597 | 81.6874 | 1.97039 | 1.52 | 3.55 | 3.44 |  | 0
Arb | 24 | B | 151.8 | 122.958 | 25.5 | 10 | 127.5 | 1.190588 | 3.7 |  | 92.1 | 88.4 | 0.6933333 | 1.61 | 4.59 | 0.963 | 2.98 | -0.647 | 3.627 | -0.2171141 | 1.217114 | 107.5929 | 2.595258 | 1.62 | 3.98 | 3.89 |  | 0
Arb | 24 | C | 128.6 | 104.166 | 29 | 10.5 | 152.25 | 0.8446634 | 3.7 |  | 74.4 | 70.7 | 0.4643678 | 1.64 | 4.42 | 0.849 | 2.78 | -0.791 | 3.571 | -0.2845324 | 1.284532 | 90.81644 | 2.190592 | 1.72 | 3.65 | 3.56 |  | 0
Sur30 | 24 | A | 48.7 | 39.447 | 18.5 | 9.5 | 87.875 | 0.5541963 | 3.8 |  | 11.7 | 7.9 | 0.08990043 | 1.42 | 3.5 | 0.711 | 2.08 | -0.709 | 2.789 | -0.3408654 | 1.340865 | 10.59284 | 0.2555108 | 1.42 | 3.25 | 3.19 |  | 0
Sur30 | 24 | B | 85.6 | 69.336 | 19 | 10.5 | 99.75 | 0.8581454 | 3.7 |  | 37.9 | 34.2 | 0.1688889 | 1.42 | 3.6 | 0.683 | 2.18 | -0.737 | 2.917 | -0.3380734 | 1.338073 | 45.76211 | 1.103832 | 1.49 | 3.58 | 3.52 |  | 0
Sur30 | 24 | C | 231.6 | 187.596 | 27 | 15 | 202.5 | 1.143704 | 3.7 |  | 169.6 | 165.9 | 1.798374 | 1.47 | 3.77 | 0.875 | 2.3 | -0.595 | 2.895 | -0.2586957 | 1.258696 | 208.8176 | 5.036909 | 1.4 | 3.62 | 3.47 |  | 0
Tito60 | 24 | A | 102.5 | 83.025 | 18 | 10.25 | 92.25 | 1.111111 | 3.7 |  | 99.9 | 96.2 | 1.042818 | 1.53 | 3.58 | 0.855 | 2.05 | -0.675 | 2.725 | -0.3292683 | 1.329268 | 127.8756 | 3.0845 | 1.53 | 3.92 | 3.79 |  | 0
Tito60 | 24 | B | 65.1 | 52.731 | 23.75 | 8.5 | 100.9375 | 0.6449536 | 3.7 |  | 63.8 | 60.1 | 0.595418 | 1.6 | 3.73 | 0.876 | 2.13 | -0.724 | 2.854 | -0.3399061 | 1.339906 | 80.52836 | 1.942432 | 1.52 | 3.86 | 3.75 |  | 0
Tito60 | 24 | C | 29.5 | 23.895 | 27 | 7.75 | 104.625 | #REF! | 3.8 |  | 28 | 24.2 | 0.2313023 | 1.56 | 3.44 | 0.765 | 1.88 | -0.795 | 2.675 | -0.4228723 | 1.422872 | 34.43351 | 0.8305739 | 1.59 | 3.85 | 3.74 |  | 0
Piper | 24 | A | 64.3 | 52.083 | 23 | 9 | 103.5 | 0.621256 | 3.7 |  | 66.2 | 62.5 | 0.6038647 | 1.32 | 3.7 | 0.794 | 2.38 | -0.526 | 2.906 | -0.2210084 | 1.221008 | 76.31303 | 1.840754 | 1.14 | 3.8 | 3.69 |  | 0
Piper | 24 | B | 44.9 | 36.369 | 21.5 | 7.75 | 83.3125 | 0.5389347 | 3.6 |  | 42.8 | 39.2 | 0.4705176 | 1.53 | 4.1 | 1.11 | 2.57 | -0.42 | 2.99 | -0.1634241 | 1.163424 | 45.60623 | 1.100072 | 1.51 | 4.62 | 4.51 |  | 0
Piper | 24 | C | 103.5 | 83.835 | 26 | 8 | 104 | 0.9951923 | 3.7 |  | 86.6 | 82.9 | 0.7971154 | 1.33 | 4.87 | 1.14 | 3.54 | -0.19 | 3.73 | -0.05367232 | 1.053672 | 87.34944 | 2.106964 | 1.41 | 3.63 | 3.54 |  | 0
Tac | 24 | A | 153.3 | 124.173 | 23.5 | 12.25 | 143.9375 | 1.065046 | 3.7 |  | 129.7 | 126 | 0.8753799 | 1.6 | 4.7 | 1.08 | 3.1 | -0.52 | 3.62 | -0.1677419 | 1.167742 | 147.1355 | 3.549069 | 1.47 | 4.57 | 4.43 |  | 0
Tac | 24 | B | 104.5 | 84.645 | 18.5 | 12.25 | 113.3125 | 0.9222284 | 3.7 |  | 106.2 | 102.5 | 0.904578 | 1.62 | 3.36 | 0.525 | 1.74 | -1.095 | 2.835 | -0.6293103 | 1.62931 | 167.0043 | 4.028327 | 1.43 | 3.68 | 3.56 |  | 0
Tac | 24 | C | 127.4 | 103.194 | 24 | 13 | 156 | 0.8166667 | 3.6 |  | 129.4 | 125.8 | 0.8064103 | 1.49 | 3.63 | 0.863 | 2.14 | -0.627 | 2.767 | -0.2929907 | 1.292991 | 162.6582 | 3.923494 | 1.56 | 3.76 | 3.64 |  | 0

## Sheet2
Site | Collection Month | Rep | initial CWD mass (g) | brown bag mass (g) | bag+ wet (g) | bag + dry CWD (g) | CWD Pack Dry Mass (g) | foil 1 mass (g) | foil dry CWD (g) | foil ash CWD (g) | % ash | % organic | AFDM (g) | Percent AFDM
Sac | 0 | A | 61.6 | 14.8 | 76.4 | 63.9 | 49.1 | 0.5369 | 1.8475 | 0.5201 | 0.2815156 | 0.7184844 | 35.27759
Sac | 0 | B | 50.9 | 14.8 | 65.7 | 55.6 | 40.8 | 0.3631 | 0.9561 | 0.3405 | 0.3561343 | 0.6438657 | 26.26972
Sac | 0 | C | 43.7 | 14.9 | 58.6 | 49.8 | 34.9 | 0.783 | 2.1625 | 0.8104 | 0.3747514 | 0.6252486 | 21.82117
Sac | 0 | D | 53.2 | 14.7 | 67.9 | 59.1 | 44.4 | 0.7298 | 2.2395 | 0.7748 | 0.3459701 | 0.6540299 | 29.03893
Sac | 0 | E | 52.9 | 14.6 | 67.5 | 57.9 | 43.3 | 1.3263 | 2.9858 | 1.4188 | 0.4751825 | 0.5248175 | 22.7246
Arb | 1 | A | 71 | 3.6 |  | 58.3 | 54.7 | 2.96 | 5.57 | 3.36 | 0.6032316 | 0.3967684 | 21.70323 | 0.3056793
Arb | 1 | B | 73.7 | 3.6 |  | 70.8 | 67.2 | 2.84 | 5.42 | 3.23 | 0.595941 | 0.404059 | 27.15277 | 0.3684229
Arb | 1 | C | 88.7 | 3.6 |  | 71.1 | 67.5 | 2.69 | 5.97 | 3.08 | 0.5159129 | 0.4840871 | 32.67588 | 0.3683865
Sur30 | 1 | A | 34 | 3.5 |  | 32.7 | 29.2 | 2.86 | 5.99 | 3.12 | 0.5208681 | 0.4791319 | 13.99065 | 0.4114897
Sur30 | 1 | B | 77.6 | 3.6 |  | 53.4 | 49.8 | 2.51 | 7.98 | 3.21 | 0.4022556 | 0.5977444 | 29.76767 | 0.383604
Sur30 | 1 | C | 64.4 | 3.6 |  | 62 | 58.4 | 2.89 | 7.84 | 3.62 | 0.4617347 | 0.5382653 | 31.43469 | 0.4881164
Tito60 | 1 | A | 25.6 | 3.6 |  | 25.6 | 22 | 1.47 | 4.62 | 1.76 | 0.3809524 | 0.6190476 | 13.61905 | 0.531994
Tito60 | 1 | B | 76.8 | 3.6 |  | 52.4 | 48.8 | 1.5 | 4.65 | 2.06 | 0.4430108 | 0.5569892 | 27.18108 | 0.3539203
Tito60 | 1 | C | 24.7 | 3.6 |  | 25 | 21.4 | 1.44 | 4.86 | 1.79 | 0.3683128 | 0.6316872 | 13.51811 | 0.5472918
Piper | 1 | A | 52.6 | 3.6 |  | 35.7 | 32.1 | 1.55 | 5.33 | 2 | 0.3752345 | 0.6247655 | 20.05497 | 0.3812732
Piper | 1 | B | 49.1 | 3.5 |  | 29.7 | 26.2 | 1.52 | 5.74 | 2.35 | 0.4094077 | 0.5905923 | 15.47352 | 0.315143
Piper | 1 | C | 54 | 3.6 |  | 34.9 | 31.3 | 2.44 | 6.6 | 3 | 0.4545455 | 0.5454545 | 17.07273 | 0.3161616
Tac | 1 | A | 50.1 | 3.6 |  | 53.3 | 49.7 | 2.58 | 5.82 | 3.15 | 0.5412371 | 0.4587629 | 22.80052 | 0.4551001
Tac | 1 | B | 41.1 | 3.6 |  | 45.3 | 41.7 | 2.51 | 7.82 | 3.1 | 0.3964194 | 0.6035806 | 25.16931 | 0.612392
Tac | 1 | C | 50.6 | 3.6 |  | 54.9 | 51.3 | 2.59 | 8.51 | 2.96 | 0.3478261 | 0.6521739 | 33.45652 | 0.6611961
Arb | 3 | A | 134.5 | 3.7 |  | 87.8 | 84.1 | 2.34 | 5.43 | 2.97 | 0.5469613 | 0.4530387 | 38.10055 | 0.2832755
Arb | 3 | B | 93.4 | 3.6 |  | 18.5 | 14.9 | 2.66 | 5.15 | 3.01 | 0.584466 | 0.415534 | 6.191456 | 0.06628968
Arb | 3 | C | 27.5 | 3.6 |  | 56.8 | 53.2 | 2.28 | 6.23 | 3.04 | 0.4879615 | 0.5120385 | 27.24045 | 0.9905618
Sur30 | 3 | A | 85.4 | 3.6 |  | 81.2 | 77.6 | 2.52 | 5.02 | 2.94 | 0.5856574 | 0.4143426 | 32.15299 | 0.3764987
Sur30 | 3 | B | 61.4 | 3.6 |  | 55.1 | 51.5 | 2.42 | 5.56 | 2.84 | 0.5107914 | 0.4892086 | 25.19424 | 0.4103297
Sur30 | 3 | C | 44.6 | 3.6 |  | 40.8 | 37.2 | 2.5 | 6.94 | 3.21 | 0.462536 | 0.537464 | 19.99366 | 0.4482883
Tito60 | 3 | A | 21.2 | 3.6 |  | 21.2 | 17.6 | 2.73 | 6.97 | 2.75 | 0.3945481 | 0.6054519 | 10.65595 | 0.5026393
Tito60 | 3 | B | 73.4 | 3.7 |  | 42.1 | 38.4 | 2.68 | 6.35 | 3.49 | 0.5496063 | 0.4503937 | 17.29512 | 0.2356283
Tito60 | 3 | C | 17 | 3.6 |  | 17.8 | 14.2 | 2.59 | 5.71 | 2.75 | 0.4816112 | 0.5183888 | 7.361121 | 0.4330071
Piper | 3 | A | 69.5 | 3.6 |  | 41.6 | 38 | 2.75 | 5.93 | 3.35 | 0.5649241 | 0.4350759 | 16.53288 | 0.2378832
Piper | 3 | B | 61 | 3.5 |  | 35.6 | 32.1 | 2.71 | 7.91 | 3.42 | 0.4323641 | 0.5676359 | 18.22111 | 0.2987068
Piper | 3 | C | 60.8 | 3.6 |  | 39.8 | 36.2 | 1.67 | 5.19 | 2.16 | 0.416185 | 0.583815 | 21.1341 | 0.3476004
Tac | 3 | A | 69.1 | 3.6 |  | 64.7 | 61.1 | 2.66 | 5.29 | 3.03 | 0.5727788 | 0.4272212 | 26.10321 | 0.37776
Tac | 3 | B | 90.7 | 3.6 |  | 86.4 | 82.8 | 2.47 | 6.03 | 2.81 | 0.4660033 | 0.5339967 | 44.21493 | 0.4874854
Tac | 3 | C | 58 | 3.6 |  | 53.5 | 49.9 | 2.22 | 5.46 | 2.81 | 0.514652 | 0.485348 | 24.21886 | 0.4175666
Arb | 6 | A | 64.6 | 3.4 |  | 39.5 | 36.1 | 0.79 | 4.2 | 1.35 | 0.3214286 | 0.6785714 | 24.49643 | 0.3792017
Arb | 6 | B | 48.8 | 3.3 |  | 31.1 | 27.8 | 0.78 | 4.45 | 1.32 | 0.2966292 | 0.7033708 | 19.55371 | 0.4006907
Arb | 6 | C | 75.6 | 3.6 |  | 49.3 | 45.7 | 0.94 | 4.88 | 1.26 | 0.2581967 | 0.7418033 | 33.90041 | 0.4484181
Sur30 | 6 | A | 75.3 | 3.6 |  | 74.1 | 70.5 | 0.87 | 4.71 | 1.62 | 0.343949 | 0.656051 | 46.25159 | 0.614231
Sur30 | 6 | B | 78 | 3.7 |  | 73.9 | 70.2 | 0.95 | 4.71 | 0.88 | 0.1868365 | 0.8131635 | 57.08408 | 0.7318471
Sur30 | 6 | C | 51.4 | 3.6 |  | 52.8 | 49.2 | 0.83 | 3.99 | 0.78 | 0.1954887 | 0.8045113 | 39.58195 | 0.7700769
Tito60 | 6 | A | 63.5 | 3.6 |  | 44.2 | 40.6 | 0.85 | 4.26 | 1.53 | 0.3591549 | 0.6408451 | 26.01831 | 0.4097372
Tito60 | 6 | B | 33 | 3.6 |  | 38.3 | 34.7 | 1.55 | 4.59 | 1.94 | 0.422658 | 0.577342 | 20.03377 | 0.6070839
Tito60 | 6 | C | 78.6 | 3.6 |  | 52.8 | 49.2 | 1.87 | 4.73 | 2.12 | 0.448203 | 0.551797 | 27.14841 | 0.3453997
Piper | 6 | A | 26.5 | 3.5 |  | 30.2 | 26.7 | 1.04 | 4.23 | 1.5 | 0.3546099 | 0.6453901 | 17.23191 | 0.6502609
Piper | 6 | B | 27 | 3.4 |  | 29.8 | 26.4 | 0.76 | 4.02 | 1.1 | 0.2736318 | 0.7263682 | 19.17612 | 0.7102266
Piper | 6 | C | 52.9 | 3.4 |  | 32.4 | 29 | 0.82 | 3.81 | 1.64 | 0.4304462 | 0.5695538 | 16.51706 | 0.3122318
Tac | 6 | A | 71.8 | 3.4 |  | 79.7 | 76.3 | 1.01 | 5.01 | 1.37 | 0.2734531 | 0.7265469 | 55.43553 | 0.7720826
Tac | 6 | B | 49.3 | 3.4 |  | 61.8 | 58.4 | 0.1 | 4.02 | 1.31 | 0.3258706 | 0.6741294 | 39.36915 | 0.798563
Tac | 6 | C | 114.9 | 3.3 |  | 132.5 | 129.2 | 0.76 | 4.25 | 1.27 | 0.2988235 | 0.7011765 | 90.592 | 0.7884421
Arb | 12 | A | 56.7 | 3.6 |  | 29.5 | 25.9 | 1.6 | 4.05 | 1.81 | 0.4469136 | 0.5530864 | 14.32494 | 0.2526444
Arb | 12 | B | 95.5 | 3.6 |  | 51.1 | 47.5 | 1.53 | 4.12 | 1.99 | 0.4830097 | 0.5169903 | 24.55704 | 0.2571418
Arb | 12 | C | 93.3 | 3.8 |  | 34.5 | 30.7 | 1.57 | 4.04 | 1.51 | 0.3737624 | 0.6262376 | 19.2255 | 0.206061
Sur30 | 12 | A | 71.9 | 3.6 |  | 56.3 | 52.7 | 1.65 | 4.12 | 1.83 | 0.4441748 | 0.5558252 | 29.29199 | 0.407399
Sur30 | 12 | B | 63.2 | 3.7 |  | 48.8 | 45.1 | 1.57 | 4.09 | 1.69 | 0.4132029 | 0.5867971 | 26.46455 | 0.4187428
Sur30 | 12 | C | 203.6 | 3.6 |  | 151.9 | 148.3 | 1.6 | 4.09 | 1.61 | 0.393643 | 0.606357 | 89.92274 | 0.4416637
Tito60 | 12 | A | 48.6 | 3.6 |  | 46.3 | 42.7 | 1.67 | 4.52 | 1.98 | 0.4380531 | 0.5619469 | 23.99513 | 0.493727
Tito60 | 12 | B | 29.5 | 3.6 |  | 52.4 | 48.8 | 1.64 | 4.29 | 1.58 | 0.3682984 | 0.6317016 | 30.82704 | 1.044984
Tito60 | 12 | C | 56.1 | 3.6 |  | 51.5 | 47.9 | 1.58 | 4.25 | 1.53 | 0.36 | 0.64 | 30.656 | 0.5464528
Piper | 12 | A | 83.2 | 3.6 |  | 50.6 | 47 | 1.58 | 4.07 | 1.94 | 0.4766585 | 0.5233415 | 24.59705 | 0.2956376
Piper | 12 | B | 51.3 | 3.5 |  | 45.4 | 41.9 | 1.53 | 4.02 | 1.65 | 0.4104478 | 0.5895522 | 24.70224 | 0.4815251
Piper | 12 | C | 89.4 | 3.6 |  | 51.3 | 47.7 | 1.55 | 4.27 | 1.89 | 0.442623 | 0.557377 | 26.58689 | 0.2973925
Tac | 12 | A | 80.4 | 3.6 |  | 73.9 | 70.3 | 1.64 | 4.55 | 1.37 | 0.3010989 | 0.6989011 | 49.13275 | 0.6111038
Tac | 12 | B | 131.6 | 3.7 |  | 83.6 | 79.9 | 1.67 | 4.06 | 1.06 | 0.2610837 | 0.7389163 | 59.03941 | 0.4486277
Tac | 12 | C | 123.2 | 3.6 |  | 124.2 | 120.6 | 1.61 | 4.44 | 1.88 | 0.4234234 | 0.5765766 | 69.53514 | 0.5644086
Arb | 24 | A | 157.7 | 3.7 |  | 57 | 53.3 | 1.59 | 3.4 | 0.626 | 0.1841176 | 0.8158824 | 43.48653 | 0.2757548
Arb | 24 | B | 151.8 | 3.7 |  | 92.1 | 88.4 | 1.61 | 4.59 | 0.963 | 0.2098039 | 0.7901961 | 69.85333 | 0.4601669
Arb | 24 | C | 128.6 | 3.7 |  | 74.4 | 70.7 | 1.64 | 4.42 | 0.849 | 0.1920814 | 0.8079186 | 57.11984 | 0.4441667
Sur30 | 24 | A | 48.7 | 3.8 |  | 11.7 | 7.9 | 1.42 | 3.5 | 0.711 | 0.2031429 | 0.7968571 | 6.295171 | 0.1292643
Sur30 | 24 | B | 85.6 | 3.7 |  | 169.6 | 165.9 | 1.47 | 3.77 | 0.875 | 0.2320955 | 0.7679045 | 127.3954 | 1.488264
Sur30 | 24 | C | 231.6 | 3.7 |  | 37.9 | 34.2 | 1.42 | 3.6 | 0.683 | 0.1897222 | 0.8102778 | 27.7115 | 0.1196524
Tito60 | 24 | A | 102.5 | 3.7 |  | 99.9 | 96.2 | 1.53 | 3.58 | 0.855 | 0.2388268 | 0.7611732 | 73.22486 | 0.7143889
Tito60 | 24 | B | 65.1 | 3.7 |  | 63.8 | 60.1 | 1.6 | 3.73 | 0.876 | 0.2348525 | 0.7651475 | 45.98536 | 0.7063804
Tito60 | 24 | C | 91.4 | 3.8 |  | 28 | 24.2 | 1.56 | 3.44 | 0.765 | 0.2223837 | 0.7776163 | 18.81831 | 0.2058896
Piper | 24 | A | 64.3 | 3.7 |  | 66.2 | 62.5 | 1.32 | 3.7 | 0.794 | 0.2145946 | 0.7854054 | 49.08784 | 0.7634189
Piper | 24 | B | 44.9 | 3.6 |  | 42.8 | 39.2 | 1.53 | 4.1 | 1.11 | 0.2707317 | 0.7292683 | 28.58732 | 0.6366886
Piper | 24 | C | 103.5 | 3.7 |  | 86.6 | 82.9 | 1.33 | 4.87 | 1.14 | 0.2340862 | 0.7659138 | 63.49425 | 0.613471
Tac | 24 | A | 153.3 | 3.7 |  | 129.7 | 126 | 1.6 | 4.7 | 1.08 | 0.2297872 | 0.7702128 | 97.04681 | 0.6330516
Tac | 24 | B | 104.5 | 3.7 |  | 106.2 | 102.5 | 1.62 | 3.36 | 0.525 | 0.15625 | 0.84375 | 86.484375 | 0.8276017
Tac | 24 | C | 127.4 | 3.6 |  | 129.4 | 125.8 | 1.49 | 3.63 | 0.863 | 0.237741 | 0.762259 | 95.89218 | 0.7526858

## Chemistry
Site | Date | SRP (ug/L) | NO3-N (ug/L) | NH4-N (ug/L) | pH | Cond | Temp | Q
Arb | 2018-07-02 | 132.3 | 173 | 25 | 5.99 | 106 | 24.9 | 0.267
Sur30 | 2018-07-02 | 69 | 269 | 72 | 6.39 | 119.6 | 24.6 | 0.0129
Tito60 | 2018-07-02 | 28 | 194 | 81 | 6.3 | 75.3 | 24.2 | 1.325
Piper | 2018-07-02 | 8 | 215 | 235 | 5.98 | 21.9 | 24.4 | 0.223
Tac | 2018-07-02 | 3.8 | 163 | 25 | 6.19 | 18.2 | 24.6 | 0.928
Arb | 2018-08-01 | 90 | 194 | 67 | 6.21 | 264 | 25 | 0.267
Sur30 | 2018-08-01 | 42.3 | 430 | 149 | 6.4 | 106.2 | 24.8 | 0.0155
Tito60 | 2018-08-01 | 16 | 296 | 52 | 6.13 | 69.8 | 25.3 | 1.583
Piper | 2018-08-01 | 2.5 | 797 | 284 | 5.88 | 22.3 | 24.7 | 1.109
Tac | 2018-08-01 | 6.7 | 148 | 75 | 6.05 | 17.3 | 24.9 | 2.259
Arb | 2018-10-01 | 131.8 | 256 | 42 | 6.42 | 266 | 24.9 | 0.205
Sur30 | 2018-10-01 | 64.1 | 269 | 24 | 6.61 | 160 | 24.9 | 0.0119
Tito60 | 2018-10-01 | 37.3 | 166 | 30 | 6.63 | 119.8 | 22.3 | 0.544
Piper | 2018-10-01 | 7.6 | 162 | 35 | 5.79 | 23.9 | 24.3 | 0.223
Tac | 2018-10-01 | 4.8 | 147 | 49 | 5.74 | 19.9 | 24.9 | 0.349
Arb | 2019-01-07 | 168 | 179 | 25 | 5.85 | 343 | 23.9 | 0.187
Sur30 | 2019-01-07 | 122.1 | 162 | 30 | 6.27 | 217 | 24.2 | 0.0069
Tito60 | 2019-01-07 | 57.1 | 126 | 41 | 5.31 | 160.8 | 22.7 | 0.292
Piper | 2019-01-07 | 6.1 | 159 | 33 | 4.85 | 22.9 | 23.6 | 0.156
Tac | 2019-01-07 | 6.8 | 137 | 51 | 4.92 | 18.5 | 23.5 | 0.156
Arb | 2019-07-02 | 146.8 | 164 | 29 | 6.45 | 275 | 25 | 0.267
Sur30 | 2019-07-02 | 110 | 184 | 103 | 6.72 | 134 | 25 | 0.0108
Tito60 | 2019-07-02 | 26 | 137 | 16 | 6.49 | 78.8 | 24.9 | 0.928
Piper | 2019-07-02 | 8 | 161 | 27 | 6.11 | 26.4 | 29.9 | 0.319
Tac | 2019-07-02 | 8 | 224 | 62 | 5.69 | 18.5 | 25.2 | 0.595
Arb | 2020-07-07 |  |  |  | 6.41 | 304 | 25.4 | 0.224
Sur30 | 2020-07-07 | 77 | 240 | 75 | 6.79 | 138 | 25.6 | 0.013
Tito60 | 2020-07-07 | 28 | 348 | 57 | 6.62 | 61.2 | 25.6 | 2.7
Piper | 2020-07-07 | 12 | 258 | 66 | 5.88 | 24.1 | 25.1 | 0.187
Tac | 2020-07-07 |  |  |  | 5.78 | 17.8 | 25.6 | 0.777

## Wood Morphology
Site | Collection Month | Rep | initial CWD mass (g) | initial length (cm) | init circumference (cm) | wood volume (cm^3) | wood density (g/cm^3) | wood surface area (cm^2)
Arb | 1 | A | 71 | 18.5 | 8.5 | 10345.19 | 0.0069 | 1551.995
Arb | 1 | B | 73.7 | 17.25 | 10.3 | 14164.21 | 0.0052 | 1753.582
Arb | 1 | C | 88.7 | 19 | 10.5 | 16212.92 | 0.0055 | 1968.986
Sur30 | 1 | A | 34 | 22 | 6.5 | 7194.13 | 0.0047 | 1411.353
Sur30 | 1 | B | 77.6 | 23.5 | 7.75 | 10924.47 | 0.0071 | 1797.502
Sur30 | 1 | C | 64.4 | 25.5 | 9 | 15986.53 | 0.004 | 2265.074
Tito60 | 1 | A | 25.6 | 14 | 6.5 | 4578.08 | 0.0056 | 898.134
Tito60 | 1 | B | 76.8 | 25.25 | 6.5 | 8256.9 | 0.0093 | 1619.849
Tito60 | 1 | C | 24.7 | 14.5 | 7 | 5499.12 | 0.0045 | 1001.765
Piper | 1 | A | 52.6 | 24 | 5.5 | 5619.08 | 0.0094 | 1302.788
Piper | 1 | B | 49.1 | 24.5 | 6 | 6826.49 | 0.0072 | 1450.832
Piper | 1 | C | 54 | 27.5 | 7 | 10429.36 | 0.0052 | 1899.899
Tac | 1 | A | 50.1 | 19.5 | 8.5 | 10904.39 | 0.0046 | 1635.887
Tac | 1 | B | 41.1 | 17 | 9.5 | 11874.77 | 0.0035 | 1593.941
Tac | 1 | C | 50.6 | 19 | 8.5 | 10624.79 | 0.0048 | 1593.941
Arb | 3 | A | 134.5 | 22 | 11 | 20603.31 | 0.0065 | 2388.444
Arb | 3 | B | 93.4 | 19 | 10 | 14705.59 | 0.0064 | 1875.225
Arb | 3 | C | 27.5 | 20.5 | 5 | 3966.64 | 0.0069 | 1011.634
Sur30 | 3 | A | 85.4 | 20 | 10 | 15479.57 | 0.0055 | 1973.921
Sur30 | 3 | B | 61.4 | 18 | 9.5 | 12573.28 | 0.0049 | 1687.702
Sur30 | 3 | C | 44.6 | 18.25 | 8.1 | 9267.48 | 0.0048 | 1458.974
Tito60 | 3 | A | 21.2 | 24 | 5.25 | 5119.87 | 0.0041 | 1243.57
Tito60 | 3 | B | 73.4 | 23.5 | 6.4 | 7450.01 | 0.0099 | 1484.389
Tito60 | 3 | C | 17 | 19 | 5.5 | 4448.44 | 0.0038 | 1031.374
Piper | 3 | A | 69.5 | 27 | 7.25 | 10984.21 | 0.0063 | 1931.975
Piper | 3 | B | 61 | 29.5 | 6.1 | 8495.92 | 0.0072 | 1776.035
Piper | 3 | C | 60.8 | 25 | 7 | 9481.24 | 0.0064 | 1727.181
Tac | 3 | A | 69.1 | 18.5 | 9.25 | 12251.36 | 0.0056 | 1688.936
Tac | 3 | B | 90.7 | 21.25 | 9 | 13322.11 | 0.0068 | 1887.562
Tac | 3 | C | 58 | 17.25 | 9 | 10814.42 | 0.0054 | 1532.256
Arb | 6 | A | 64.6 | 29.5 | 7 | 11187.86 | 0.0058 | 2038.073
Arb | 6 | B | 48.8 | 21 | 7 | 7964.24 | 0.0061 | 1450.832
Arb | 6 | C | 75.6 | 24.5 | 8 | 12135.98 | 0.0062 | 1934.442
Sur30 | 6 | A | 75.3 | 21 | 8.75 | 12444.12 | 0.0061 | 1813.54
Sur30 | 6 | B | 78 | 23 | 9.5 | 16065.86 | 0.0049 | 2156.509
Sur30 | 6 | C | 51.4 | 23.5 | 10 | 18188.5 | 0.0028 | 2319.357
Tito60 | 6 | A | 63.5 | 27 | 7.1 | 10534.39 | 0.006 | 1892.003
Tito60 | 6 | B | 33 | 18.25 | 6.1 | 5255.95 | 0.0063 | 1098.734
Tito60 | 6 | C | 78.6 | 22.75 | 9 | 14262.49 | 0.0055 | 2020.802
Piper | 6 | A | 26.5 | 17.5 | 7 | 6636.87 | 0.004 | 1209.027
Piper | 6 | B | 27 | 17.5 | 6.5 | 5722.6 | 0.0047 | 1122.668
Piper | 6 | C | 52.9 | 23 | 5.75 | 5885.62 | 0.009 | 1305.255
Tac | 6 | A | 71.8 | 27 | 8.5 | 15098.39 | 0.0048 | 2265.074
Tac | 6 | B | 49.3 | 21.2 | 10 | 16408.35 | 0.003 | 2092.356
Tac | 6 | C | 114.9 | 18 | 12.75 | 22647.58 | 0.0051 | 2265.074
Arb | 12 | A | 56.7 | 24 | 7 | 9101.99 | 0.0062 | 1658.094
Arb | 12 | B | 95.5 | 29 | 8 | 14365.04 | 0.0066 | 2289.748
Arb | 12 | C | 93.3 | 26 | 9 | 16299.99 | 0.0057 | 2309.487
Sur30 | 12 | A | 71.9 | 16.75 | 9.8 | 12450.76 | 0.0058 | 1620.096
Sur30 | 12 | B | 63.2 | 17.75 | 9.5 | 12398.65 | 0.0051 | 1664.262
Sur30 | 12 | C | 203.6 | 21.5 | 13 | 28122.51 | 0.0072 | 2758.554
Tito60 | 12 | A | 48.6 | 22.25 | 8 | 11021.46 | 0.0044 | 1756.79
Tito60 | 12 | B | 29.5 | 15.75 | 6.5 | 5150.34 | 0.0057 | 1010.401
Tito60 | 12 | C | 56.1 | 18.75 | 9.5 | 13097.17 | 0.0043 | 1758.023
Piper | 12 | A | 83.2 | 27 | 7.5 | 11754.8 | 0.0071 | 1998.595
Piper | 12 | B | 51.3 | 21.5 | 9.25 | 14238.06 | 0.0036 | 1962.818
Piper | 12 | C | 89.4 | 22 | 8.25 | 11589.36 | 0.0077 | 1791.333
Tac | 12 | A | 80.4 | 27.5 | 9.5 | 19209.18 | 0.0042 | 2578.434
Tac | 12 | B | 131.6 | 37 | 9 | 23196.14 | 0.0057 | 3286.578
Tac | 12 | C | 123.2 | 18 | 13 | 23544.43 | 0.0052 | 2309.487
Arb | 24 | A | 157.7 | 28 | 10 | 21671.4 | 0.0073 | 2763.489
Arb | 24 | B | 151.8 | 25.5 | 10 | 19736.45 | 0.0077 | 2516.749
Arb | 24 | C | 128.6 | 29 | 10.5 | 24746.03 | 0.0052 | 3005.295
Sur30 | 24 | A | 48.7 | 18.5 | 9.5 | 12922.54 | 0.0038 | 1734.583
Sur30 | 24 | B | 85.6 | 19 | 10.5 | 16212.92 | 0.0053 | 1968.986
Sur30 | 24 | C | 231.6 | 27 | 15 | 47019.2 | 0.0049 | 3997.19
Tito60 | 24 | A | 102.5 | 18 | 10.25 | 14636.9 | 0.007 | 1820.942
Tito60 | 24 | B | 65.1 | 23.75 | 8.5 | 13280.99 | 0.0049 | 1992.426
Tito60 | 24 | C | 91.4 | 27 | 7.75 | 12551.51 | 0.0073 | 2065.215
Piper | 24 | A | 64.3 | 23 | 9 | 14419.22 | 0.0045 | 2043.008
Piper | 24 | B | 44.9 | 21.5 | 7.75 | 9994.72 | 0.0045 | 1644.523
Piper | 24 | C | 103.5 | 26 | 8 | 12879 | 0.008 | 2052.878
Tac | 24 | A | 153.3 | 23.5 | 12.25 | 27294.11 | 0.0056 | 2841.212
Tac | 24 | B | 104.5 | 18.5 | 12.25 | 21486.86 | 0.0049 | 2236.699
Tac | 24 | C | 127.4 | 24 | 13 | 31392.57 | 0.0041 | 3079.317